## Initial recorded values
P50 Thick, 9.75s
Distance (mm) | Force (kg) | N Force
1 | 0.35 | 3.4335
3 | 0.89 | 8.7309
3.5 | 1.18 | 11.5758
4 | 1.35 | 13.2435
5 | 1.59 | 15.5979
5.5 | 1.68 | 16.4808
7 | 1.93 | 18.9333
8 | 2.21 | 21.6801
9 | 2.45 | 24.0345
9.5 | 2.52 | 24.7212
P50 Thick, 2.57s
Distance (mm) | Force (kg) | N Force
1.5 | 0.07 | 0.6867
3.5 | 0.215 | 2.10915
6 | 0.655 | 6.42555
8 | 1.405 | 13.78305
10 | 2.515 | 24.67215
11 | 3.215 | 31.53915
11.5 | 3.65 | 35.8065
P50 Thin, 7.84s
Distance (mm) | Force (kg) | N Force
1 | 0.165 | 1.61865
2 | 0.355 | 3.48255
3.5 | 0.6 | 5.886
5 | 0.795 | 7.79895
6 | 0.96 | 9.4176
8 | 1.1 | 10.791
10 | 1.45 | 14.2245
11 | 1.585 | 15.54885
12.5 | 1.71 | 16.7751
14 | 1.855 | 18.19755
15 | 1.97 | 19.3257
P50 Thin, 2.52s
Distance (mm) | Force (kg) | N Force
8 | 0.14 | 1.3734
11 | 0.3 | 2.943
12.5 | 0.555 | 5.44455
14 | 1.26 | 12.3606
16 | 1.62 | 15.8922
17 | 1.94 | 19.0314
18 | 2.41 | 23.6421
18.5 | 2.78 | 27.2718
19 | 2.93 | 28.7433
Si30, 5.33s
Distance (mm) | Force (kg) | N Force
7 | 0.075 | 0.73575
9.5 | 0.115 | 1.12815
10 | 0.13 | 1.2753
12 | 0.15 | 1.4715
13.5 | 0.18 | 1.7658
15 | 0.2 | 1.962
16.5 | 0.22 | 2.1582
17 | 0.24 | 2.3544
18 | 0.26 | 2.5506
19 | 0.28 | 2.7468
Si30, 1.13s
Distance (mm) | Force (kg) | N Force
18.5 | 0.075 | 0.73575
18.9 | 0.16 | 1.5696
19 | 0.2 | 1.962
Si10, 6.13s
Distance (mm) | Force (kg) | N Force
0 | 0 | 0
6 | 0.05 | 0.4905
8 | 0.07 | 0.6867
8.5 | 0.08 | 0.7848
10 | 0.09 | 0.8829
12 | 0.095 | 0.93195
14 | 0.105 | 1.03005
15 | 0.125 | 1.22625
17 | 0.14 | 1.3734
21.5 | 0.15 | 1.4715
23 | 0.175 | 1.71675
23.5 | 0.18 | 1.7658

## Stress-strain YM values
Thick surface area = 99.412 mm2 Thin surface area = 49.142 mm2 Original length = 30.9 mm g = 9.81 |  |  |  |  | note: P50 is 3d printed aglius with shore hardness 50, Si 30 silicone SH30, Si10 silicone SH 10
P50 Thick, 0.974mm/s, 0.03/s
Distance (mm) | Force (kg) | Force | Strain (change length/orig) | Stress (Force/99.142)
1 | 0.35 | 3.4335 | 0.03236246 | 34632.14
3 | 0.89 | 8.7309 | 0.09708738 | 88064.59
3.5 | 1.18 | 11.5758 | 0.1132686 | 116759.8
4 | 1.35 | 13.2435 | 0.1294498 | 133581.1
5 | 1.59 | 15.5979 | 0.1618123 | 157328.9
5.5 | 1.68 | 16.4808 | 0.1779935 | 166234.3
7 | 1.93 | 18.9333 | 0.2265372 | 190971.5
8 | 2.21 | 21.6801 | 0.2588997 | 218677.3
9 | 2.45 | 24.0345 | 0.2912621 | 242425 |  | 865415
9.5 | 2.52 | 24.7212 | 0.3074434 | 249351.4 |  | 865kPa
P50 Thick, 4.18 mm/s, 0.14/s
Distance (mm) | Force (kg) | N Force | Strain (change length/orig) | Stress (Force/99.142)
1.5 | 0.07 | 0.6867 | 0.04854369 | 6926.429
3.5 | 0.215 | 2.10915 | 0.1132686 | 21274.03
6 | 0.655 | 6.42555 | 0.1941748 | 64811.58
8 | 1.405 | 13.78305 | 0.2588997 | 139023.3
10 | 2.515 | 24.67215 | 0.3236246 | 248856.7 |  | 0.1 | 0.2 | 0.3 | 0.4
11 | 3.215 | 31.53915 | 0.3559871 | 318121 |  | 316573 | 916573 | 1516476 | 2116573
11.5 | 3.65 | 35.8065 | 0.3721683 | 361163.8 |  | 346kPa | 916kPa | 1.5MPa | 2.1MPa
P50 Thin, 1.91 mm/s, 0.06/s
Distance (mm) | Force (kg) | N Force | Strain (change length/orig) | Stress (Force/49.142)
1 | 0.165 | 1.61865 | 0.03236246 | 32938.22
2 | 0.355 | 3.48255 | 0.06472492 | 70867.08
3.5 | 0.6 | 5.886 | 0.1132686 | 119775.3
5 | 0.795 | 7.79895 | 0.1618123 | 158702.3
6 | 0.96 | 9.4176 | 0.1941748 | 191640.6
8 | 1.1 | 10.791 | 0.2588997 | 219588.1
10 | 1.45 | 14.2245 | 0.3236246 | 289457.1
11 | 1.585 | 15.54885 | 0.3559871 | 316406.5
12.5 | 1.71 | 16.7751 | 0.4045307 | 341359.7
14 | 1.855 | 18.19755 | 0.4530744 | 370305.4 |  | 854857
15 | 1.97 | 19.3257 | 0.4854369 | 393262.4 |  | 854kPa
P50 Thin, 7.54 mm/s, 0.24/s
Distance (mm) | Force (kg) | N Force | Strain (change length/orig) | Stress (Force/49.142)
8 | 0.14 | 1.3734 | 0.2588997 | 27947.58
11 | 0.3 | 2.943 | 0.3559871 | 59887.67
12.5 | 0.555 | 5.44455 | 0.4045307 | 110792.2
14 | 1.26 | 12.3606 | 0.4530744 | 251528.2
16 | 1.62 | 15.8922 | 0.5177994 | 323393.4
17 | 1.94 | 19.0314 | 0.5501618 | 387273.6
18 | 2.41 | 23.6421 | 0.5825243 | 481097.6 |  | 0.2 | 0.4 | 0.6
18.5 | 2.78 | 27.2718 | 0.5987055 | 554959.1 |  | 438553 | 1638553 | 2838553
19 | 2.93 | 28.7433 | 0.6148867 | 584902.9 |  | 438kPa | 1.6MPa | 2.8MPa
Si30, 3.56 mm/s, 0.12/s
Distance (mm) | Force (kg) | N Force | Strain (change length/orig) | Stress (Force/99.142)
7 | 0.075 | 0.73575 | 0.2265372 | 7421.174
9.5 | 0.115 | 1.12815 | 0.3074434 | 11379.13
10 | 0.13 | 1.2753 | 0.3236246 | 12863.37
12 | 0.15 | 1.4715 | 0.3883495 | 14842.35
13.5 | 0.18 | 1.7658 | 0.4368932 | 17810.82
15 | 0.2 | 1.962 | 0.4854369 | 19789.8
16.5 | 0.22 | 2.1582 | 0.5339806 | 21768.78
17 | 0.24 | 2.3544 | 0.5501618 | 23747.76
18 | 0.26 | 2.5506 | 0.5825243 | 25726.74 |  | 41819
19 | 0.28 | 2.7468 | 0.6148867 | 27705.72 |  | 42kPa
Si30, 1.13s
Distance (mm) | Force (kg) | N Force | Strain (change length/orig) | Stress (Force/99.142)
18.5 | 0.075 | 0.73575 | 0.5987055 | 7421.174
18.9 | 0.16 | 1.5696 | 0.6116505 | 15831.84
19 | 0.2 | 1.962 | 0.6148867 | 19789.8
Si10, 3.83 mm/s, 0.12/s
Distance (mm) | Force (kg) | N Force | Strain (change length/orig) | Stress (Force/99.142)
6 | 0.05 | 0.4905 | 0.1941748 | 4947.449
8 | 0.07 | 0.6867 | 0.2588997 | 6926.429
8.5 | 0.08 | 0.7848 | 0.2750809 | 7915.919
10 | 0.09 | 0.8829 | 0.3236246 | 8905.408
12 | 0.095 | 0.93195 | 0.3883495 | 9400.153
14 | 0.105 | 1.03005 | 0.4530744 | 10389.64
15 | 0.125 | 1.22625 | 0.4854369 | 12368.62
17 | 0.14 | 1.3734 | 0.5501618 | 13852.86
21.5 | 0.15 | 1.4715 | 0.6957929 | 14842.35
23 | 0.175 | 1.71675 | 0.7443366 | 17316.07 |  | 23804
23.5 | 0.18 | 1.7658 | 0.7605178 | 17810.82 |  | 23kPa

## Muscle moments (2)
Variables
d1 | 40
d2 | 75
Relax Gape Force 50% | 5 |  |  |  | Relax Gape Force 50% LB | 230.316
Relax Gape Force 100% | 19.9 |  |  |  | Relax Gape Force 50% UB | 965.316
Clench Gape Force | 50.25 |  |  |  | Relax Gape Force 100% LB | 1122.816
Full Mass | 0.44 |  |  |  | Relax Gape Force 100% UB | 2090.316
Bone Mass | 0.09 |  |  |  | Clench UB | 2547.816
Print mass | 0.116 |  |  |  | Clench LB | 15110.316
Target Moments
Relaxed 50% | Bone |  | 410.316
Clenched | Bone |  | 3804.066
Relaxed 100% | Bone |  | 1527.816
Relaxed | Full |  | 547.656
Clenched | Full |  | 3941.406
Vertical | Top | Rotational force (kg) | Gaping Applied Force (N) | Extremity Force (kg) | Extremity Applied Force (N) | Gaping Total Moment | Extremity Total Moment | Consider? | Reasonings
P50 (thick short) |  | 0.3 | 2.943 | 3.4 | 33.354 | 266.2434 | 2547.0684 | Clench | Good realxed value but too hard to open for that
P50 (thick short) | P30 | 0.5 | 4.905 | 6 | 58.86 | 413.3934 | 4460.0184 | 1 Clench | Good realxed value but too hard to open for that, closest for clenched
P50 (thick short) | Si30 | 0.45 | 4.4145 | 4 | 39.24 | 376.6059 | 2988.5184 |  | Good realxed value but too hard to open for that and others better for clenched
P50 (thick long) |  | 0.15 | 1.4715 | 2 | 19.62 | 155.8809 | 1517.0184 |  | Good force but too open
P50 (thick long) | P30 | 0.25 | 2.4525 | 4 | 39.24 | 229.4559 | 2988.5184 |  | Good force but too open
P50 (thin short) |  | 0.15 | 1.4715 | 1.4 | 13.734 | 155.8809 | 1075.5684 |  | nice movement but measuremnts don’t correspond
P50 (thin long) |  | 0.07 | 0.6867 | 0.5 | 4.905 | 97.0209 | 413.3934 | relax | Ok value for relax maybe?? Easy movement
P50 (thin long) | P30 | 0.2 | 1.962 | 1.8 | 17.658 | 192.6684 | 1369.8684 |  | Ok value for clench but too open | 346-2100 kPa for thcik AG50
Si30 |  | 0 | 0 | 0.25 | 2.4525 | 45.5184 | 229.4559 |  | Too open
Si30 | P30 | 0.35 | 3.4335 | 1.6 | 15.696 | 303.0309 | 1222.7184 | 1 relax | Ok movement, ok measurements | 42kPa for Si30 - target 11kPa
Si30 | Si30 | 0.05 | 0.4905 | 0.45 | 4.4145 | 82.3059 | 376.6059 |  | Ok measurements but movement too bouncy
Si10 |  | 0 | 0 | 0 | 0 | 45.5184 | 45.5184 |  | Too open, bad measurements | Prioritising force over stiffness as I am getting stiffness in the ballpark but force is more important
Si10 | Si30 | 0.01 | 0.0981 | 0.2 | 1.962 | 52.8759 | 192.6684 |  | Too open, bad measurements | Keeping the localisation of p30 is nice
Si10 | P30 | 0.25 | 2.4525 | 1.2 | 11.772 | 229.4559 | 928.4184 | relax | Ok rest position, good movement. Ok measurements

## Muscle moments
Variables
d1 | 40
d2 | 75
Relax Gape Force 50% | 5
Relax Gape Force 100% | 19.9
Clench Gape Force | 50.25
Full Mass | 0.44
Bone/print Mass | 0.1
Target Moments
Relaxed | Bone |  | 414.24
Clenched | Bone |  | 3807.99
Relaxed 100% | Bone |  | 1531.74
Relaxed | Full |  | 547.656
Clenched | Full |  | 3941.406
Vertical | Top | Rotational force (kg) | Gaping Applied Force (N) | Extremity Force (kg) | Extremity Applied Force (N) | Gaping Total Moment | Extremity Total Moment | Consider? | Reasonings
P50 (thick short) |  | 0.3 | 2.943 | 3.4 | 33.354 | 259.965 | 2540.79 | Clench | Good realxed value but too hard to open for that
P50 (thick short) | P30 | 0.5 | 4.905 | 6 | 58.86 | 407.115 | 4453.74 | 1 Clench | Good realxed value but too hard to open for that, closest for clenched
P50 (thick short) | Si30 | 0.45 | 4.4145 | 4 | 39.24 | 370.3275 | 2982.24 |  | Good realxed value but too hard to open for that and others better for clenched
P50 (thick long) |  | 0.15 | 1.4715 | 2 | 19.62 | 149.6025 | 1510.74 |  | Good force but too open
P50 (thick long) | P30 | 0.25 | 2.4525 | 4 | 39.24 | 223.1775 | 2982.24 |  | Good force but too open
P50 (thin short) |  | 0.15 | 1.4715 | 1.4 | 13.734 | 149.6025 | 1069.29 |  | nice movement but measuremnts don’t correspond
P50 (thin long) |  | 0.07 | 0.6867 | 0.5 | 4.905 | 90.7425 | 407.115 | relax | Ok value for relax maybe?? Easy movement
P50 (thin long) | P30 | 0.2 | 1.962 | 1.8 | 17.658 | 186.39 | 1363.59 |  | Ok value for clench but too open | 346-2100 kPa for thcik AG50
Si30 |  | 0 | 0 | 0.25 | 2.4525 | 39.24 | 223.1775 |  | Too open
Si30 | P30 | 0.35 | 3.4335 | 1.4 | 13.734 | 296.7525 |  | 1 relax | Ok movement, ok measurements | 42kPa for Si30 - target 11kPa
Si30 | Si30 | 0.05 | 0.4905 | 0.45 | 4.4145 | 76.0275 | 370.3275 |  | Ok measurements but movement too bouncy
Si10 |  | 0 | 0 | 0 | 0 | 39.24 | 39.24 |  | Too open, bad measurements | Prioritising force over stiffness as I am getting stiffness in the ballpark but force is more important
Si10 | Si30 | 0.01 | 0.0981 | 0.2 | 1.962 | 46.5975 | 186.39 |  | Too open, bad measurements | Keeping the localisation of p30 is nice
Si10 | P30 | 0.25 | 2.4525 | 1.2 | 11.772 | 223.1775 | 922.14 | relax | Ok rest position, good movement. Ok measurements

## (graphed)
Variables
d1 | 40
d2 | 75
Relax Gape Force 50% | 5
Relax Gape Force 100% | 19.9
Clench Gape Force | 50.25
Full Mass | 0.44
Bone/print Mass | 0.1
Target Moments
Relaxed | Bone |  | 414.24
Clenched | Bone |  | 3807.99
Relaxed 100% | Bone |  | 1531.74
Relaxed | Full |  | 547.656
Clenched | Full |  | 3941.406
Vertical | Top | Rotational force (kg) | Gaping Applied Force (N) | Extremity Force (kg) | Extremity Applied Force (N) | Gaping Total Moment | Extremity Total Moment | Consider? | Reasonings
P50 (thick short) |  | 0.3 | 2.943 | 3.4 | 33.354 | 259.965 | 2540.79 | Clench | Good realxed value but too hard to open for that
P50 (thick short) | P30 | 0.5 | 4.905 | 6 | 58.86 | 407.115 | 4453.74 | 1 Clench | Good realxed value but too hard to open for that, closest for clenched
P50 (thick short) | Si30 | 0.45 | 4.4145 | 4 | 39.24 | 370.3275 | 2982.24 |  | Good realxed value but too hard to open for that and others better for clenched
P50 (thick long) |  | 0.15 | 1.4715 | 2 | 19.62 | 149.6025 | 1510.74 |  | Good force but too open
P50 (thick long) | P30 | 0.25 | 2.4525 | 4 | 39.24 | 223.1775 | 2982.24 |  | Good force but too open
P50 (thin short) |  | 0.15 | 1.4715 | 1.4 | 13.734 | 149.6025 | 1069.29 |  | nice movement but measuremnts don’t correspond
P50 (thin long) |  | 0.07 | 0.6867 | 0.5 | 4.905 | 90.7425 | 407.115 | relax | Ok value for relax maybe?? Easy movement
P50 (thin long) | P30 | 0.2 | 1.962 | 1.8 | 17.658 | 186.39 | 1363.59 |  | Ok value for clench but too open | 346-2100 kPa for thcik AG50
Si30 |  | 0 | 0 | 0.25 | 2.4525 | 39.24 | 223.1775 |  | Too open
Si30 | P30 | 0.35 | 3.4335 | 1.4 | 13.734 | 296.7525 | 1069.29 | 1 relax | Ok movement, ok measurements | 42kPa for Si30 - target 11kPa
Si30 | Si30 | 0.05 | 0.4905 | 0.45 | 4.4145 | 76.0275 | 370.3275 |  | Ok measurements but movement too bouncy
Si10 |  | 0 | 0 | 0 | 0 | 39.24 | 39.24 |  | Too open, bad measurements | Prioritising force over stiffness as I am getting stiffness in the ballpark but force is more important
Si10 | Si30 | 0.01 | 0.0981 | 0.2 | 1.962 | 46.5975 | 186.39 |  | Too open, bad measurements | Keeping the localisation of p30 is nice
Si10 | P30 | 0.25 | 2.4525 | 1.2 | 11.772 | 223.1775 | 922.14 | relax | Ok rest position, good movement. Ok measurements
865415
865kPa | [5 empty] | min | max | max
[5 empty] | P50 Thick, low rate | 865 | 865 | 0
[5 empty] | P50 Thick, high rate | 346 | 2100 | 1754
[5 empty] | P50 Thin, low rate | 854 | 854 | 0
[5 empty] | P50 Thin, high rate | 438 | 2800 | 2362
[5 empty] | Si30 | 42 | 42 | 0
[5 empty] | Si10 | 23 | 23 | 0
0.1 | 0.2 | 0.3
316573 | 916573 | 1516476
346kPa | 916kPa | 1.5MPa
854857
854kPa
0.2 | 0.4 | 0.6
438553 | 1638553 | 2838553
438kPa | 1.6MPa | 2.8MPa
41819
42kPa
23804
23kPa